## Sheet1
Spine |  |  | Visual |  | Length |  | Send to |  | In Module
Ser No |  | Mfr |  | Long |  | Slot | [5 empty] | Bow
20220+ | Type | No | Inspection | Bow | pin-slot | width |  | Name | Length | Bow | Tilt | ATC
990158003 | O | 79 | Pass | -0.4511333 | 140.2605 |  | real | M-O-056 | 140.301 | -0.046 | -0.013 | -0.071
990158005 | O | 81 | Slot too short | -0.2412166 | 140.2418 |  | return
990158083 | O | 123 | TPG at end, broken | -0.4574131 | 140.3564 |  | return
990158093 | O | 108 | Pass | -0.3853631 | 140.3812 |  | real | M-O-053 | 140.38 | -0.025 | 0.005 | -0.042
990158095 | O | 119 | Step | -0.8400297 | 140.2878 |  | return
990185559 | O | 125 | Pass | -0.2272095 | 140.4184 |  | real | M-O-055 | 140.426 | 0.012 | 0.004 | -0.002
990185560 | O | 126 | AlN crack | -0.2646298 | 140.4201 |  | dummy | M-O-054 | 140.406 | -0.026 | 0.004
990157983 | O | 60 | Pass | -0.8600131 | 140.3679 |  | real | M-O-057 | 140.363 | -0.048 | 0.011 | -0.076
990158102 | O | 94 | Pass | -0.1719262 | 140.3689 |  | real | M-O-065 | 140.3528 | -0.012 | -0.003 | -0.041
990158085 | O | 102 | AlN crack | -0.2538333 | 140.3795 |  | return
990158097 | O | 109 | Pass | -0.4832 | 140.3549 |  | real | M-O-058 | 140.37 | -0.029 | 0.005 | -0.056
990185568 | O | 134 | Pass | -0.1700762 | 140.3547 |  | real | M-O-062 | 140.3474 | -0.026 | 0.004 | -0.026
990235889 | O | 90 | Step | -0.48675 | 140.3983 |  | return
990185563 | O | 129 | Unglued area, hyb end | -0.2972595 | 140.3784 |  | dummy | M-O-071 |  | -0.006 | -0.00726
990185569 | O | 135 | Pass | 0.51025 | 140.3882 |  | real | M-O-063 | 140.3321 | -0.002 | -0.011 | -0.012
990185636 | O | 96 | Pass | -0.3913667 | 140.334 |  | real | M-O-066 | 140.3595 | -0.013 | 0.014
990185567 | O | 133 | Pass | -0.5261167 | 140.3759 |  | real | M-O-064 | 140.3799 | -0.031 | -0.008 | -0.046
990130142 | O | 69 | TPG crack | -0.829 | 140.422 |  | return
990185638 | O | 106 | Pass | -0.157 | 140.423 |  | dummy | M-O-078 | 140.412 | -0.0065 | -0.003195 | -0.009
990185633 | O | 95 | Low glue coverage | -0.237 | 140.413 |  | dummy | M-O-072 | 140.386 | -0.021 | 0.013845
990158086 | O | 99 | Low glue coverage | -0.32 | 140.407 |  | dummy | M-O-073 | 140.467 | -0.04 | -0.019185
990158101 | O | 93 | Pass | -0.258 | 140.407 |  | dummy | M-O-077 | 140.396 | -0.0115 | -0.00039 | -0.023
990262564 | O | 141 | TPG at end. Trimmed | -0.17 | 140.418 |  | real | M-O-083 | 140.431 | -0.01 | 0.00186
990262568 | O | 149 | AlN crack | -0.118 | 140.448 |  | dummy | M-O-076
990185632 | O | 101 | Z step 100 um but thickness OK. | -0.403 | 140.38 |  | real | M-O-092 |  | -0.036 | 0.001 | -0.0555
990158090 | O | 104 | Pass. Bow was -0.62, rolled. | -0.296 | 140.397 |  | real | M-O-155 |  | -0.029
990284585 | O | 151 | Pass | -0.354 | 140.406 |  | real | M-O-080 | 140.419 | -0.009 | 0.011745 | -0.024
990268765 | O | 152 | Pass | 0 | 140.411 |  | real | M-O-079 | 140.415 | 0.0045 | -0.02061 | -0.001
990284586 | O | 153 | TPG to end. trimmed. | -0.31 | 140.402 |  | real | M-O-156 |  | -0.017
990284587 | O | 154 | TPG at end. Trimmed | -0.393 | 140.402 |  | real | M-O-085 | 140.402 | -0.017 | 0.015
990284588 | O | 155 | TPG at end. Trimmed | 0.27 | 140.401 |  | real | M-O-084 | 140.421 | 0.016 | -0.008
990284589 | O | 156 | Middle wing fell off in handling. |  |  |  | return
990284591 | O | 158 | TPG at end. Trimmed | -0.28 | 140.376 |  | real | M-O-082 | 140.375 | -0.027 | 0.011385
990284592 | O | 159 | TPG at end. Trimmed | -0.211 | 140.424 |  | real | M-O-081 | 140.432 | -0.002 | -0.007095
990288426 | O | 166 | Pass | -0.483 | 140.394 |  | real | M-O-086 | 140.393 | -0.034 | 0.01 | -0.049
990288427 | O | 167 | Z step 170 um but thickness OK. | -0.365 | 140.354 |  | real | M-O-093 |  | -0.022 | 0.004 | -0.03
990288428 | O | 169 | Pass | -0.34 | 140.376 |  | real | M-O-087 | 140.397 | -0.016 | -0.001 | -0.023
990288244 | O | 170 | Pass | -0.191 | 140.371 |  | real | M-O-088 | 140.361 | -0.025 | -0.002 | -0.032
990288429 | O | 171 | AlN crack |  |  |  | return
990288430 | O | 172 | Pass | -0.164 | 140.411 |  | real | M-O-089 | 140.377 | -0.014 | 0.003 | -0.022
990288431 | O | 173 | AlN crack |  |  |  | return
990288432 | O | 174 | Pass | -0.478 | 140.374 |  | real | M-O-090 | 140.376 | -0.012 | 0.004 | -0.02
990288433 | O | 176 | Pass | -0.099 | 140.393 |  | real | M-O-094 |  | -0.014 | 0.011 | -0.0255
990288245 | O | 177 | AlN crack |  |  |  | return
990288246 | O | 178 | AlN crack |  |  |  | return
990288247 | O | 179 | AlN crack |  |  |  | return
990288249 | O | 181 | Pass | -0.534 | 140.401 |  | real | M-O-120 |  | -0.037 | -0.004785 | -0.0425
990288250 | O | 183 | AlN crack |  |  |  | return
990288252 | O | 185 | AlN crack |  |  |  | return
990288253 | O | 186 | Pass | -0.554 | 140.37 |  | real | M-O-121 |  | -0.038 | -0.00978
990288273 | O | 187 | AlN crack |  |  |  | return
990288254 | O | 188 | Pass | -0.196 | 140.387 |  | real | M-O-099 |  | -0.023 | 0.010305 | -0.033
990290445 | O | 22 | Pass | -0.133 | 140.419 |  | real | M-O-105 |  | -0.005 | -0.008745 | -0.007
990288258 | O | 59 | Pass | -0.316 | 140.406 |  | real | M-O-100 |  | -0.0285 | -0.00912 | -0.033
990288257 | O | 147 | TPG at end. Trimmed | -0.17 | 140.435 |  | real | M-O-110 |  | -0.0205 | 0.01614 | -0.028
990290446 | O | 175 | TPG at end. Trimmed | 0.191 | 140.383 |  | real | M-O-111 |  | -0.0005 | -0.0162 | 0.008
990288248 | O | 180 | Pass | -0.187 | 140.385 |  | real | M-O-101 |  | -0.0285 | 0.001305 | -0.025
990288324 | O | 182 | Pass | -0.463 | 140.375 |  | real | M-O-104 |  | -0.034 | 0.014085 | -0.0555
990288251 | O | 184 | Pass | -0.334 | 140.406 |  | real | M-O-102 |  | -0.017 | 0.012195 | -0.025
990288269 | O | 194 | Low glue coverage | -0.045 | 140.4 |  | return
990288329 | O | 206 | Pass | -0.388 | 140.373 |  | real | M-O-106 |  | -0.0345 | 0.00543 | -0.0335
990288363 | O | 209 | Pass | -0.355 | 140.349 |  | real | M-O-103 |  | -0.032 | 0.01179
990288514 | O | 267 | Pass | -0.424 | 140.401 |  | real | M-O-107 |  | -0.035 | 0.007395
990288516 | O | 269 | Pass | -0.362 | 140.373 |  | real | M-O-108 |  | -0.026 | -0.009975 | -0.027
990290447 | O | 274 | Pass | -0.191 | 140.386 |  | real | M-O-109 |  | -0.02 | 0.0012 | -0.034
990290448 | O | 276 | Pass | -0.333 | 140.388 |  | real | M-O-112 |  | -0.0195 | 0.001725 | -0.0255
990290449 | O | 277 | Pass | -0.202 | 140.424 |  | real | M-O-113 |  | -0.0115 | 0.000105 | -0.0175
990290450 | O | 278 | Pass | -0.581 | 140.386 |  | real | M-O-122 |  | -0.0325 | -0.003015 | -0.0265
990107587 | O | 46 | Pass | -0.332 | 140.399 |  | real | M-O-123 |  | -0.033 | 0.00375
990158103 | O | 111 | AlN cracks under spacer | -0.088 | 140.375 |  | real | M-O-157 |  | -0.0175
990288256 | O | 193 | Pass | -0.129 | 140.395 |  | real | M-O-124 |  | -0.022 | 0.012615 | -0.0265
990288377 | O | 214 | Pass | -0.327 | 140.384 |  | real | M-O-127 |  | -0.033 | 0.017535 | -0.0425
990288340 | O | 222 | Pass | -0.209 | 140.363 |  | real | M-O-114 |  | -0.013 | 0.00621 | -0.0175
990288344 | O | 227 | Pass | -0.316 | 140.351 |  | real | M-O-129 |  | -0.0185 | -0.004065 | -0.022
990288505 | O | 247 | Pass | 0.008 | 140.378 |  | real | M-O-115 |  | -0.018 | 0.01179 | -0.019
990288506 | O | 248 | Pass | 0.018 | 140.378 |  | real | M-O-128 |  | -0.0025 | -0.02079 | -0.0075
990288507 | O | 250 | Pass | -0.086 | 140.399 |  | real | M-O-130 |  | -0.0225 | -0.004905 | -0.0195
990288509 | O | 252 | Pass | 0.088 | 140.345 |  | real | M-O-131 |  | 0.0065 | 0.010725 | -0.004
990288510 | O | 253 | Pass | -0.209 | 140.397 |  | real | M-O-132 |  | -0.0435 | -0.002715
990288355 | O | 255 | Slot blocked with glue |  |  |  | return
990288356 | O | 257 | Slot partly obscured with FR4 | -0.462 | 140.395 |  | hold
990288513 | O | 266 | Pass | -0.235 | 140.394 |  | real | M-O-133 |  | -0.022 | 0.01005
990107644 | O | 55 | Pass | -0.414 | 140.374 |  | real | M-O-116 |  | -0.029 | 0.01887 | -0.0435
990157989 | O | 82 | Pass | 0.197 | 140.42 |  | real | M-O-126 |  | -0.026 | -0.002745
990157993 | O | 86 | Pass | -0.309 | 140.449 |  | real | M-O-125 |  | -0.0125 | -0.004845 | -0.032
990157994 | O | 87 | Pass | 0.048 | 140.282 |  | use with care | M-O-117 |  | -0.0145 | -0.01101
990157995 | O | 88 | Pass | -0.296 | 140.255 |  | use with care | M-O-118 |  | -0.0325 | 0.002835
990157996 | O | 91 | Pass | -0.298 | 140.26 |  | use with care | M-O-119 |  | -0.015 | -0.012465
288369 | O | 235 | Pass | -0.254 | 140.366 |  | real | M-O-134 |  | -0.0085 | 0
288352 | O | 244 | Fold in TPG, Floppy.damaged washer | 0.004 | 140.362 |  | dummy | M-O-151 |  | -0.0125
290706 | O | 256 | Pass | -0.12 | 140.376 |  | real | M-O-136 |  | -0.017 | 0.007215
290451 | O | 279 | Pass | 0.08 | 140.39 |  | real | M-O-135 |  | -0.0135 | 0.002625
290456 | O | 280 | Pass | -0.232 | 140.395 |  | real | M-O-137 |  | -0.0145 | 0.004905
290457 | O | 281 | Pass | -0.268 | 140.374 |  | real | M-O-138 |  | -0.025 | 0.006195
290458 | O | 282 | Pass | -0.249 | 140.395 |  | real | M-O-139 |  | -0.018 | 0.010725
290459 | O | 283 | Pass | 0.197 | 140.37 |  | real | M-O-140 |  | 0.0115 | -0.008535
290460 | O | 284 | Pass | -0.35 | 140.37 |  | real | M-O-141 |  | -0.0255 | 0.015345
290461 | O | 285 | Pass | -0.456 | 140.381 |  | real | M-O-142 |  | -0.0045 | -0.004515
290462 | O | 286 | Pass | -0.443 | 140.359 |  | real | M-O-143 |  | -0.0105 | -0.010515
290467 | O | 291 | Pass | -0.099 | 140.347 |  | real | M-O-144 |  | -0.008 | 0.00042
290468 | O | 292 | Pass | -0.453 | 140.379 |  | real | M-O-145 |  | -0.0295 | 0.0027
290469 | O | 293 | Pass | -0.08 | 140.385 |  | real | M-O-146 |  | -0.01 | -0.01188
290470 | O | 294 | Pass | -0.041 | 140.376 |  | real | M-O-147 |  | -0.0135 | 0.0186
290471 | O | 295 | Pass | 0.136 | 140.445 |  | real | M-O-148 |  | -0.004 | 0.00762
290472 | O | 296 | Pass | -0.25 | 140.353 |  | real | M-O-149 |  | -0.006
290473 | O | 297 | Small ceamic crack. Pass | -0.291 | 140.377 |  | real | M-O-150 |  | -0.0245
290474 | O | 298 | Pass | -0.264 | 140.366 |  | real | M-O-152 |  | -0.0225
290548 | O | 372 | Small TPG crack. Pass | -0.101 | 140.372 |  | real | M-O-153 |  | -0.013
290554 | O | 378 | Fold in TPG. Not floppy. Pass. | -0.07 | 140.38 |  | real | M-O-154 |  | -0.019
926 | O | 3 | Pass | -0.325 | 140.45 |  | real | M-O-162 |  | -0.0255
290784 | O | 5 | Pass | 0.025 | 140.407 |  | real | M-O-163 |  | -0.0085
290835 | O | 17 | F. Pass | -0.286 | 140.408 |  | real | M-O-161 |  | -0.0285
290826 | O | 69 | Pass | -0.122 | 140.404 |  | real | M-O-158
185558 | O | 124 | F. Pass | -0.073 | 140.402 |  | real | M-O-164 |  | -0.0105
290836 | O | 146 | F. Pass | -0.35 | 140.378 | 2.011 | real | M-O-165 |  | -0.0315
288264 | O | 198 | F. Pass | -0.121 | 140.401 | 2.005 | real | M-O-166
288331 | O | 204 | F. Washer damaged | -0.105 | 140.396 | 2.025 | return
288335 | O | 215 | F. Pass | -0.174 | 140.394 | 2.01 | real | M-O-167
288373 | O | 245 | F. Pass | -0.252 | 140.44 | 2.012 | real | M-O-168
288374 | O | 246 | Pass | -0.249 | 140.394 | 2.009 | real | M-O-169
288508 | O | 251 | F. Pass | -0.213 | 140.4 | 2.012 | real | M-O-170
288511 | O | 259 | F. Floppy fold in TPG | -0.157 | 140.388 |  | return
290786 | O | 271 | F. Pass | -0.291 | 140.431 | 2.014 | real | M-O-171
290787 | O | 275 | F. Washer damaged | 0.048 | 140.398 | 2.026 | return
290483 | O | 307 | Pass | 0.018 | 140.4 | 2.009 | real | M-O-172
290485 | O | 309 | Pass | -0.188 | 140.397 | 2.011 | real | M-O-173
290486 | O | 310 | Pass | -0.271 | 140.395 | 2.004 | real | M-O-174
290487 | O | 311 | Floppy fold in TPG | -0.216 | 140.411 |  | return
290491 | O | 315 | F. Pass | -0.277 | 140.403 | 2.002 | real | M-O-175
290492 | O | 316 | Pass | -0.017 | 140.388 | 2.013 | real | M-O-176
290493 | O | 317 | Pass | 0.226 | 140.381 | 2.005 | real | M-O-177
290494 | O | 318 | F. Pass | 0.061 | 140.4 | 2.005 | real | M-O-178
290495 | O | 319 | F. Pass | -0.198 | 140.387 | 2.011 | real | M-O-179
290498 | O | 322 | F. Pass | -0.16 | 140.396 | 2.006 | real | M-O-180
290500 | O | 324 | Pass | 0.061 | 140.399 | 2.01 | real | M-O-181
290501 | O | 325 | Pass | -0.109 | 140.38 | 2.005 | real | M-O-182
290502 | O | 326 | F. Pass | -0.148 | 140.401 | 2.008 | real | M-O-183
290503 | O | 327 | F. Pass | -0.181 | 140.393 | 2.006 | real
290504 | O | 328 | Pass | -0.239 | 140.41 | 2.009 | real
290506 | O | 330 | R. A to B 300 Ohms. | 0.049 | 140.39 |  | hold
290463 | O | 287 | Pass | -0.118 | 140.42 | 2.012 | real
290484 | O | 308 | Pass | -0.163 | 140.4 | 2.017 | real
290488 | O | 312 | Pass | 0.201 | 140.364 | 2.006 | real
290489 | O | 313 | Pass | -0.046 | 140.384 | 2.009 | real
290499 | O | 323 | Low glue coverage, hyb end | -0.129 | 140.404 | 2.006 | return
290505 | O | 329 | Pass | -0.127 | 140.418 | 2.004 | real
290507 | O | 331 | Pass | -0.079 | 140.409 | 2.006 | real
290509 | O | 333 | A to B 47 ohms | -0.184 | 140.397 | 2.01 | hold
290510 | O | 334 | Pass | -0.132 | 140.394 | 2.008 | real
290511 | O | 335 | Pass | 0.039 | 140.397 | 2.004 | real
290512 | O | 336 | Pass | -0.093 | 140.388 | 2 | real
290513 | O | 337 | Pass | -0.067 | 140.406 | 2.01 | real
290514 | O | 338 | Cracked ceramic | -0.145 | 140.395 | 2.006 | return
290515 | O | 339 | Pass | -0.248 | 140.396 | 2.006 | real
290516 | O | 340 | Pass | -0.077 | 140.394 | 2.01 | real
290517 | O | 341 | Pass | -0.106 | 140.392 | 2.01 | real
290529 | O | 353 | Pass | -0.001 | 140.429 | 2.009 | real
290850 | O | 422 | Pass | 0.016 | 140.433 | 2.01 | real
290853 | O | 425 | Pass | -0.222 | 140.398 | 2.009 | real
990032344 | M | 9 | Needs washer |  |  |  | dummy | M-M-070 | 138.421 | 0.011 | -0.007
990032345 | M | 6 | Needs washer, no glue coverage far end |  |  |  | dummy | M-M-091 |  | -0.1 | 0.015
990185670 | M | 83 | Low glue coverage far end | -0.426 | 138.406 |  | dummy | M-M-074 |  | -0.023 | -0.013
990185694 | M | 112 | AlN crack | -0.638 | 138.398 |  | dummy | M-M-069 | 138.411 | 0.003 | 0.013
990185664 | M | 42 | Pass | -0.304 | 138.403 |  | real | M-M-095 |  | -0.019 | -0.006
990158108 | M | 43 | Pass | -0.256 | 138.426 |  | real | M-M-096 |  | -0.012 | -0.004
990185684 | M | 102 | Pass | 0.078 | 138.423 |  | real
990185685 | M | 103 | Pass | -0.563 | 138.369 |  | dummy | M-M-098 |  | -0.02 | 0.027
990185686 | M | 104 | Pass | -0.385 | 138.375 |  | real
990158116 | M | 53 | Pass | -0.294 | 138.379 |  | real | M-M-097 |  | 0.003 | -0.019
990158126 | M | 56 | hole in glue coverage both ends | -0.004 | 138.42 |  | dummy | M-M-075 |  | 0.013 | -0.019
990158125 | M | 57 | Pass | -0.287 | 138.418 |  | real
Outers |  |  | Total 88, Good 57, Hold 7, Return 17 | [6 empty] | tilit = angle * 30 mm
Middles |  |  | Total 12, Good 6, Hold 1
Modules out of spec
990157983 | O | 60 | Pass | -0.8600131 | 140.3679 |  | real | M-O-057 | 140.363 | -0.048 | 0.011 | -0.076
990158003 | O | 79 | Pass | -0.4511333 | 140.2605 |  | real | M-O-056 | 140.301 | -0.046 | -0.013 | -0.071
990158086 | O | 99 | Low glue coverage | -0.32 | 140.407 |  | dummy | M-O-073 | 140.467 | -0.04 | -0.019185 | -0.04
990288324 | O | 182 | Pass | -0.463 | 140.375 |  | real | M-O-104 |  | -0.034 | 0.014085 | -0.0555